## Sheet1
Единица измерения: | Дюйм
Тип: | Вычисление сгиба
Материал: | Мягкая медь и мягкий латунь
Заметка: | Значения для сгибов (90 градусов)
Радиус | Толщина
| 0.015625 | 0.03125 | 0.046875 | 0.0625 | 0.078125 | 0.09375 | 0.125 | 0.15625 | 0.1875 | 0.21875 | 0.25 | 0.28125 | 0.3125
0.03125 | 0.03575 | 0.059 | 0.08125 | 0.1045 | 0.12675 | 0.149 | 0.1945 | 0.24 | 0.2855 | 0.331 | 0.3755 | 0.421 | 0.4665
0.046875 | 0.042 | 0.06525 | 0.0875 | 0.11075 | 0.133 | 0.15525 | 0.20075 | 0.24625 | 0.29175 | 0.33725 | 0.38175 | 0.42725 | 0.47275
0.0625 | 0.04925 | 0.0725 | 0.09475 | 0.118 | 0.14025 | 0.1625 | 0.208 | 0.2535 | 0.299 | 0.3445 | 0.389 | 0.4345 | 0.48
0.09375 | 0.06275 | 0.086 | 0.10825 | 0.1315 | 0.15375 | 0.176 | 0.2215 | 0.267 | 0.3125 | 0.358 | 0.4025 | 0.448 | 0.4935
0.125 | 0.07625 | 0.0995 | 0.12175 | 0.145 | 0.16725 | 0.1895 | 0.235 | 0.2805 | 0.326 | 0.3715 | 0.416 | 0.4615 | 0.507
0.15625 | 0.08975 | 0.113 | 0.13525 | 0.1585 | 0.18075 | 0.203 | 0.2485 | 0.294 | 0.3395 | 0.385 | 0.4295 | 0.475 | 0.5205
0.1875 | 0.10325 | 0.1265 | 0.14875 | 0.172 | 0.19425 | 0.2165 | 0.262 | 0.3075 | 0.353 | 0.3985 | 0.443 | 0.4885 | 0.534
0.21875 | 0.11575 | 0.139 | 0.16125 | 0.1845 | 0.20675 | 0.229 | 0.2745 | 0.32 | 0.3655 | 0.411 | 0.4555 | 0.501 | 0.5465
0.25 | 0.13025 | 0.1535 | 0.17575 | 0.199 | 0.22125 | 0.2435 | 0.289 | 0.3345 | 0.38 | 0.4255 | 0.47 | 0.5155 | 0.561
0.28125 | 0.14375 | 0.167 | 0.18925 | 0.2125 | 0.23475 | 0.257 | 0.3025 | 0.348 | 0.3935 | 0.439 | 0.4835 | 0.529 | 0.5745
0.3125 | 0.15725 | 0.1805 | 0.20275 | 0.226 | 0.24825 | 0.2705 | 0.316 | 0.3615 | 0.407 | 0.4525 | 0.497 | 0.5425 | 0.588
Заметка: | Используются значения для допусков сгибов из книги Machinery Handbook - 26th Edition
Заметка: | Разрешения на печать получено от Industrial Press, Inc. Формула -
Заметка: | Вычисление сгиба = 2*(Радиус + Толщина) - Допуск сгиба